## results
| parameter | mean | std dev | N
0 | length_nm | 94.46899 | 21.57741 | 137
1 | width_nm | 59.65792 | 11.07754 | 137
2 | AR_nm | 1.584824 | 0.2047963 | 137

## measurements
| length_nm | width_nm | AR_nm
0 | 121.8446 | 57.85681 | 2.105968
1 | 107.6176 | 70.69565 | 1.522266
2 | 80.73785 | 51.0789 | 1.58065
3 | 58.08295 | 36.87243 | 1.575241
4 | 62.42357 | 39.18615 | 1.593001
5 | 63.24558 | 48.96558 | 1.291633
6 | 81.69208 | 51.89891 | 1.574062
7 | 97.47655 | 65.87118 | 1.479806
8 | 92.43502 | 53.97724 | 1.712481
9 | 120.5461 | 75.78375 | 1.59066
10 | 82.32931 | 51.99487 | 1.583412
11 | 96.87475 | 67.57514 | 1.433586
12 | 96.34508 | 59.07642 | 1.630855
13 | 89.40777 | 48.33938 | 1.849585
14 | 102.4213 | 60.47877 | 1.693508
15 | 78.01556 | 44.40278 | 1.756997
16 | 100.3282 | 60.16932 | 1.667431
17 | 111.4614 | 58.98694 | 1.889595
18 | 81.10637 | 65.03701 | 1.24708
19 | 85.45822 | 48.07162 | 1.777727
20 | 66.99641 | 42.32159 | 1.583031
21 | 105.1713 | 60.78918 | 1.730099
22 | 96.97578 | 57.91988 | 1.674309
23 | 98.55655 | 66.10477 | 1.490914
24 | 73.89226 | 60.08544 | 1.229786
25 | 75.38833 | 59.13042 | 1.27495
26 | 82.97126 | 58.6142 | 1.415549
27 | 75.22257 | 60.46868 | 1.243992
28 | 105.7379 | 67.04367 | 1.57715
29 | 153.9921 | 92.56056 | 1.66369
30 | 99.0908 | 63.1168 | 1.569959
31 | 81.53427 | 57.82231 | 1.410083
32 | 146.268 | 98.04528 | 1.491842
33 | 92.85438 | 52.80593 | 1.758408
34 | 73.24607 | 49.23909 | 1.487559
35 | 66.86727 | 35.00363 | 1.910296
36 | 130.0326 | 61.14066 | 2.126778
37 | 109.043 | 71.97821 | 1.514945
38 | 111.9972 | 60.71883 | 1.844521
39 | 126.6959 | 77.629 | 1.63207
40 | 165.842 | 78.52198 | 2.112046
41 | 92.83579 | 69.31029 | 1.339423
42 | 60.00983 | 48.81724 | 1.229275
43 | 101.6361 | 79.41251 | 1.27985
44 | 108.7799 | 61.65986 | 1.764194
45 | 99.08236 | 63.13616 | 1.569344
46 | 100.1375 | 63.66453 | 1.572892
47 | 90.51718 | 58.82386 | 1.538783
48 | 103.6942 | 64.01379 | 1.619874
49 | 140.6907 | 80.11049 | 1.756208
50 | 109.7423 | 63.05682 | 1.740372
51 | 104.0747 | 73.39588 | 1.417992
52 | 120.9174 | 68.92615 | 1.754303
53 | 89.48226 | 65.18699 | 1.372701
54 | 104.207 | 83.46399 | 1.248527
55 | 76.22747 | 64.01379 | 1.190798
56 | 90.55486 | 64.2891 | 1.408557
57 | 106.9182 | 62.5537 | 1.709223
58 | 91.09835 | 51.74254 | 1.760608
59 | 106.1009 | 63.99634 | 1.657921
60 | 108.1617 | 61.01583 | 1.772683
61 | 93.15821 | 57.42246 | 1.622331
62 | 93.33251 | 61.911 | 1.507527
63 | 105.2601 | 58.99301 | 1.784282
64 | 87.79721 | 62.57111 | 1.403159
65 | 80.65026 | 56.13763 | 1.436652
66 | 79.39072 | 54.02139 | 1.469616
67 | 84.64101 | 52.54644 | 1.610785
68 | 100.4134 | 55.86604 | 1.797397
69 | 81.90375 | 57.91808 | 1.414131
70 | 92.59875 | 58.32607 | 1.587605
71 | 99.7458 | 61.30651 | 1.627002
72 | 89.8079 | 58.84354 | 1.526215
73 | 88.57216 | 56.5817 | 1.565385
74 | 75.18312 | 56.15136 | 1.338937
75 | 75.01383 | 44.49039 | 1.686068
76 | 69.37344 | 41.16555 | 1.68523
77 | 63.23526 | 51.33779 | 1.231749
78 | 99.87465 | 46.77596 | 2.13517
79 | 127.576 | 65.74468 | 1.940476
80 | 94.63125 | 50.93873 | 1.857747
81 | 80.91074 | 52.13065 | 1.552076
82 | 91.49685 | 60.36542 | 1.515716
83 | 79.93114 | 52.03114 | 1.536217
84 | 76.26591 | 48.81843 | 1.562236
85 | 96.5554 | 56.85711 | 1.698212
86 | 90.4927 | 52.09704 | 1.737003
87 | 88.45926 | 53.70231 | 1.647215
88 | 99.04085 | 59.9404 | 1.652322
89 | 180.7178 | 102.0402 | 1.771045
90 | 68.81656 | 52.80426 | 1.303239
91 | 127.3303 | 63.60515 | 2.001886
92 | 102.018 | 61.6496 | 1.654804
93 | 101.3061 | 71.72342 | 1.412456
94 | 140.3276 | 77.79176 | 1.803888
95 | 118.9087 | 73.96519 | 1.607631
96 | 79.8199 | 53.91413 | 1.480501
97 | 69.41247 | 55.22297 | 1.256949
98 | 118.7536 | 69.04139 | 1.720035
99 | 69.96165 | 49.53083 | 1.412487
100 | 92.04174 | 56.6458 | 1.624864
101 | 86.74588 | 64.66041 | 1.341561
102 | 84.95294 | 53.26165 | 1.595011
103 | 83.52145 | 54.37587 | 1.536002
104 | 81.76013 | 53.89297 | 1.517083
105 | 74.70375 | 49.89816 | 1.497124
106 | 82.56519 | 60.24302 | 1.370535
107 | 95.21899 | 59.94789 | 1.588363
108 | 80.16004 | 67.07702 | 1.195045
109 | 78.59409 | 49.55872 | 1.585878
110 | 83.15943 | 48.03406 | 1.73126
111 | 78.13977 | 51.22572 | 1.525401
112 | 67.88175 | 52.80136 | 1.285606
113 | 109.4123 | 55.68839 | 1.964724
114 | 76.59987 | 55.97767 | 1.368401
115 | 75.24309 | 51.56877 | 1.459082
116 | 75.11842 | 47.19333 | 1.591717
117 | 120.5815 | 58.11715 | 2.074801
118 | 83.95941 | 50.30705 | 1.668939
119 | 86.43159 | 55.55044 | 1.555912
120 | 147.3346 | 94.09507 | 1.565806
121 | 83.29 | 60.31824 | 1.380843
122 | 85.94646 | 53.53695 | 1.605367
123 | 111.9666 | 73.12615 | 1.531143
124 | 71.10299 | 48.11801 | 1.477679
125 | 81.35051 | 48.5689 | 1.674951
126 | 88.99591 | 53.9095 | 1.650839
127 | 91.04873 | 57.5393 | 1.582375
128 | 76.05231 | 60.30146 | 1.261202
129 | 110.6645 | 59.17088 | 1.870252
130 | 83.74276 | 60.90453 | 1.374984
131 | 80.19615 | 48.95309 | 1.638224
132 | 151.2925 | 82.75858 | 1.828118
133 | 81.32726 | 60.44584 | 1.345457
134 | 119.6783 | 71.70267 | 1.669091
135 | 90.82231 | 54.04126 | 1.68061
136 | 74.86932 | 55.3696 | 1.352174

## data
| img | number | length | scale | factor | size
0 | 0 | 1 | 518.48 | 200 | 0.3857429 | 200
1 |  | 2 | 315.87 |  | 0.3857429 | 121.8446
2 |  | 3 | 149.988 |  | 0.3857429 | 57.85681
3 | -1 | 4 | 518.841 | 200 | 0.3854745 | 200
4 |  | 5 | 279.182 |  | 0.3854745 | 107.6176
5 |  | 6 | 183.399 |  | 0.3854745 | 70.69565
6 | -4 | 7 | 130.271 | 100 | 0.7676306 | 100
7 |  | 8 | 105.178 |  | 0.7676306 | 80.73785
8 |  | 9 | 66.541 |  | 0.7676306 | 51.0789
9 | -5 | 10 | 128.969 | 100 | 0.7753801 | 100
10 |  | 11 | 74.909 |  | 0.7753801 | 58.08295
11 |  | 12 | 47.554 |  | 0.7753801 | 36.87243
12 | -6 | 13 | 628 | 100 | 0.1592357 | 100
13 |  | 14 | 392.02 |  | 0.1592357 | 62.42357
14 |  | 15 | 246.089 |  | 0.1592357 | 39.18615
15 | -7 | 16 | 520 | 100 | 0.1923077 | 100
16 |  | 17 | 328.877 |  | 0.1923077 | 63.24558
17 |  | 18 | 254.621 |  | 0.1923077 | 48.96558
18 | -9 | 19 | 411.658 | 200 | 0.4858402 | 200
19 |  | 20 | 168.146 |  | 0.4858402 | 81.69208
20 |  | 21 | 106.823 |  | 0.4858402 | 51.89891
21 |  | 22 | 200.635 |  | 0.4858402 | 97.47655
22 |  | 23 | 135.582 |  | 0.4858402 | 65.87118
23 | -10 | 24 | 773.274 | 200 | 0.2586405 | 200
24 |  | 25 | 357.388 |  | 0.2586405 | 92.43502
25 |  | 26 | 208.696 |  | 0.2586405 | 53.97724
26 |  | 27 | 466.076 |  | 0.2586405 | 120.5461
27 |  | 28 | 293.008 |  | 0.2586405 | 75.78375
28 | -11 | 29 | 518.48 | 100 | 0.1928715 | 100
29 |  | 30 | 426.861 |  | 0.1928715 | 82.32931
30 |  | 31 | 269.583 |  | 0.1928715 | 51.99487
31 | -12 | 32 | 617.486 | 100 | 0.161947 | 100
32 |  | 33 | 598.188 |  | 0.161947 | 96.87475
33 |  | 34 | 417.267 |  | 0.161947 | 67.57514
34 | -13 | 35 | 772 | 200 | 0.2590674 | 200
35 |  | 36 | 371.892 |  | 0.2590674 | 96.34508
36 |  | 37 | 228.035 |  | 0.2590674 | 59.07642
37 |  | 38 | 345.114 |  | 0.2590674 | 89.40777
38 |  | 39 | 186.59 |  | 0.2590674 | 48.33938
39 | -18 | 40 | 773.812 | 200 | 0.2584607 | 200
40 |  | 41 | 396.274 |  | 0.2584607 | 102.4213
41 |  | 42 | 233.996 |  | 0.2584607 | 60.47877
42 | -19 | 43 | 720 | 100 | 0.1388889 | 100
43 |  | 44 | 561.712 |  | 0.1388889 | 78.01556
44 |  | 45 | 319.7 |  | 0.1388889 | 44.40278
45 | -20 | 46 | 771.207 | 200 | 0.2593337 | 200
46 |  | 47 | 386.869 |  | 0.2593337 | 100.3282
47 |  | 48 | 232.015 |  | 0.2593337 | 60.16932
48 | -21 | 49 | 773.812 | 200 | 0.2584607 | 200
49 |  | 50 | 431.251 |  | 0.2584607 | 111.4614
50 |  | 51 | 228.224 |  | 0.2584607 | 58.98694
51 | -22 | 52 | 771.207 | 200 | 0.2593337 | 200
52 |  | 53 | 312.749 |  | 0.2593337 | 81.10637
53 |  | 54 | 250.785 |  | 0.2593337 | 65.03701
54 | -23 | 55 | 773.812 | 200 | 0.2584607 | 200
55 |  | 56 | 330.643 |  | 0.2584607 | 85.45822
56 |  | 57 | 185.992 |  | 0.2584607 | 48.07162
57 | -24 | 58 | 518.48 | 100 | 0.1928715 | 100
58 |  | 59 | 347.363 |  | 0.1928715 | 66.99641
59 |  | 60 | 219.429 |  | 0.1928715 | 42.32159
60 | -25 | 61 | 773.812 | 200 | 0.2584607 | 200
61 |  | 62 | 406.914 |  | 0.2584607 | 105.1713
62 |  | 63 | 235.197 |  | 0.2584607 | 60.78918
63 | -26 | 64 | 518.48 | 100 | 0.1928715 | 100
64 |  | 65 | 502.8 |  | 0.1928715 | 96.97578
65 |  | 66 | 300.303 |  | 0.1928715 | 57.91988
66 |  | 67 | 510.996 |  | 0.1928715 | 98.55655
67 |  | 68 | 342.74 |  | 0.1928715 | 66.10477
68 | -27 | 69 | 620.092 | 100 | 0.1612664 | 100
69 |  | 70 | 458.2 |  | 0.1612664 | 73.89226
70 |  | 71 | 372.585 |  | 0.1612664 | 60.08544
71 |  | 72 | 467.477 |  | 0.1612664 | 75.38833
72 |  | 73 | 366.663 |  | 0.1612664 | 59.13042
73 | -28 | 74 | 515.875 | 100 | 0.1938454 | 100
74 |  | 75 | 428.028 |  | 0.1938454 | 82.97126
75 |  | 76 | 302.376 |  | 0.1938454 | 58.6142
76 | -32 | 77 | 518.48 | 200 | 0.3857429 | 200
77 |  | 78 | 195.007 |  | 0.3857429 | 75.22257
78 |  | 79 | 156.759 |  | 0.3857429 | 60.46868
79 | -33 | 80 | 518.48 | 200 | 0.3857429 | 200
80 |  | 81 | 274.115 |  | 0.3857429 | 105.7379
81 |  | 82 | 173.804 |  | 0.3857429 | 67.04367
82 | -34 | 83 | 518.48 | 200 | 0.3857429 | 200
83 |  | 84 | 399.209 |  | 0.3857429 | 153.9921
84 |  | 85 | 239.954 |  | 0.3857429 | 92.56056
85 |  | 86 | 256.883 |  | 0.3857429 | 99.0908
86 |  | 87 | 163.624 |  | 0.3857429 | 63.1168
87 | -35 | 88 | 773.812 | 200 | 0.2584607 | 200
88 |  | 89 | 315.461 |  | 0.2584607 | 81.53427
89 |  | 90 | 223.718 |  | 0.2584607 | 57.82231
90 | -36 | 91 | 192.15 | 200 | 1.040853 | 200
91 |  | 92 | 140.527 |  | 1.040853 | 146.268
92 |  | 93 | 94.197 |  | 1.040853 | 98.04528
93 | -37 | 94 | 776 | 200 | 0.257732 | 200
94 |  | 95 | 360.275 |  | 0.257732 | 92.85438
95 |  | 96 | 204.887 |  | 0.257732 | 52.80593
96 | -38 | 97 | 521.086 | 100 | 0.1919069 | 100
97 |  | 98 | 381.675 |  | 0.1919069 | 73.24607
98 |  | 99 | 256.578 |  | 0.1919069 | 49.23909
99 |  | 100 | 348.436 |  | 0.1919069 | 66.86727
100 |  | 101 | 182.399 |  | 0.1919069 | 35.00363
101 | -39 | 102 | 617.486 | 100 | 0.161947 | 100
102 |  | 103 | 802.933 |  | 0.161947 | 130.0326
103 |  | 104 | 377.535 |  | 0.161947 | 61.14066
104 | -40 | 105 | 773.812 | 200 | 0.2584607 | 200
105 |  | 106 | 421.894 |  | 0.2584607 | 109.043
106 |  | 107 | 278.488 |  | 0.2584607 | 71.97821
107 | -41 | 108 | 518.48 | 100 | 0.1928715 | 100
108 |  | 109 | 580.683 |  | 0.1928715 | 111.9972
109 |  | 110 | 314.815 |  | 0.1928715 | 60.71883
110 | -42 | 111 | 411.658 | 200 | 0.4858402 | 200
111 |  | 112 | 260.777 |  | 0.4858402 | 126.6959
112 |  | 113 | 159.783 |  | 0.4858402 | 77.629
113 |  | 114 | 341.351 |  | 0.4858402 | 165.842
114 |  | 115 | 161.621 |  | 0.4858402 | 78.52198
115 | -43 | 116 | 518.48 | 100 | 0.1928715 | 100
116 |  | 117 | 481.335 |  | 0.1928715 | 92.83579
117 |  | 118 | 359.36 |  | 0.1928715 | 69.31029
118 | -44 | 119 | 771.207 | 200 | 0.2593337 | 200
119 |  | 120 | 231.4 |  | 0.2593337 | 60.00983
120 |  | 121 | 188.241 |  | 0.2593337 | 48.81724
121 | -45 | 122 | 797.261 | 500 | 0.6271472 | 500
122 |  | 123 | 162.061 |  | 0.6271472 | 101.6361
123 |  | 124 | 126.625 |  | 0.6271472 | 79.41251
124 |  | 125 | 173.452 |  | 0.6271472 | 108.7799
125 |  | 126 | 98.318 |  | 0.6271472 | 61.65986
126 |  | 127 | 157.989 |  | 0.6271472 | 99.08236
127 |  | 128 | 100.672 |  | 0.6271472 | 63.13616
128 | -47 | 129 | 802.472 | 500 | 0.6230747 | 500
129 |  | 130 | 160.715 |  | 0.6230747 | 100.1375
130 |  | 131 | 102.178 |  | 0.6230747 | 63.66453
131 |  | 132 | 145.275 |  | 0.6230747 | 90.51718
132 |  | 133 | 94.409 |  | 0.6230747 | 58.82386
133 | -48 | 134 | 643.541 | 500 | 0.7769513 | 500
134 |  | 135 | 133.463 |  | 0.7769513 | 103.6942
135 |  | 136 | 82.391 |  | 0.7769513 | 64.01379
136 | -50 | 137 | 515.875 | 200 | 0.3876908 | 200
137 |  | 138 | 362.894 |  | 0.3876908 | 140.6907
138 |  | 139 | 206.635 |  | 0.3876908 | 80.11049
139 | -51 | 140 | 518.48 | 100 | 0.1928715 | 100
140 |  | 141 | 568.992 |  | 0.1928715 | 109.7423
141 |  | 142 | 326.937 |  | 0.1928715 | 63.05682
142 | -52 | 143 | 411.658 | 200 | 0.4858402 | 200
143 |  | 144 | 214.216 |  | 0.4858402 | 104.0747
144 |  | 145 | 151.07 |  | 0.4858402 | 73.39588
145 |  | 146 | 248.883 |  | 0.4858402 | 120.9174
146 |  | 147 | 141.87 |  | 0.4858402 | 68.92615
147 | -53 | 148 | 643.541 | 500 | 0.7769513 | 500
148 |  | 149 | 115.171 |  | 0.7769513 | 89.48226
149 |  | 150 | 83.901 |  | 0.7769513 | 65.18699
150 |  | 151 | 134.123 |  | 0.7769513 | 104.207
151 |  | 152 | 107.425 |  | 0.7769513 | 83.46399
152 |  | 153 | 98.111 |  | 0.7769513 | 76.22747
153 |  | 154 | 82.391 |  | 0.7769513 | 64.01379
154 | -54 | 155 | 513.269 | 200 | 0.3896592 | 200
155 |  | 156 | 232.395 |  | 0.3896592 | 90.55486
156 |  | 157 | 164.988 |  | 0.3896592 | 64.2891
157 | -55 | 158 | 773.812 | 200 | 0.2584607 | 200
158 |  | 159 | 413.673 |  | 0.2584607 | 106.9182
159 |  | 160 | 242.024 |  | 0.2584607 | 62.5537
160 |  | 161 | 352.465 |  | 0.2584607 | 91.09835
161 |  | 162 | 200.195 |  | 0.2584607 | 51.74254
162 | -57 | 163 | 799.866 | 500 | 0.6251047 | 500
163 |  | 164 | 169.733 |  | 0.6251047 | 106.1009
164 |  | 165 | 102.377 |  | 0.6251047 | 63.99634
165 | -58 | 166 | 414.263 | 200 | 0.4827851 | 200
166 |  | 167 | 224.037 |  | 0.4827851 | 108.1617
167 |  | 168 | 126.383 |  | 0.4827851 | 61.01583
168 |  | 169 | 192.96 |  | 0.4827851 | 93.15821
169 |  | 170 | 118.94 |  | 0.4827851 | 57.42246
170 | -59 | 171 | 799.866 | 500 | 0.6251047 | 500
171 |  | 172 | 149.307 |  | 0.6251047 | 93.33251
172 |  | 173 | 99.041 |  | 0.6251047 | 61.911
173 |  | 174 | 168.388 |  | 0.6251047 | 105.2601
174 |  | 175 | 94.373 |  | 0.6251047 | 58.99301
175 |  | 176 | 140.452 |  | 0.6251047 | 87.79721
176 |  | 177 | 100.097 |  | 0.6251047 | 62.57111
177 | -60 | 178 | 776 | 200 | 0.257732 | 200
178 |  | 179 | 312.923 |  | 0.257732 | 80.65026
179 |  | 180 | 217.814 |  | 0.257732 | 56.13763
180 |  | 181 | 308.036 |  | 0.257732 | 79.39072
181 |  | 182 | 209.603 |  | 0.257732 | 54.02139
182 | -61 | 183 | 776.418 | 200 | 0.2575932 | 200
183 |  | 184 | 328.584 |  | 0.2575932 | 84.64101
184 |  | 185 | 203.99 |  | 0.2575932 | 52.54644
185 |  | 186 | 389.814 |  | 0.2575932 | 100.4134
186 |  | 187 | 216.877 |  | 0.2575932 | 55.86604
187 | -62 | 188 | 521.086 | 100 | 0.1919069 | 100
188 |  | 189 | 426.789 |  | 0.1919069 | 81.90375
189 |  | 190 | 301.803 |  | 0.1919069 | 57.91808
190 | -64 | 191 | 518.48 | 100 | 0.1928715 | 100
191 |  | 192 | 480.106 |  | 0.1928715 | 92.59875
192 |  | 193 | 302.409 |  | 0.1928715 | 58.32607
193 | -65 | 194 | 518.48 | 200 | 0.3857429 | 200
194 |  | 195 | 258.581 |  | 0.3857429 | 99.7458
195 |  | 196 | 158.931 |  | 0.3857429 | 61.30651
196 | -66 | 197 | 518.48 | 200 | 0.3857429 | 200
197 |  | 198 | 232.818 |  | 0.3857429 | 89.8079
198 |  | 199 | 152.546 |  | 0.3857429 | 58.84354
199 | -67 | 200 | 773.812 | 200 | 0.2584607 | 200
200 |  | 201 | 342.691 |  | 0.2584607 | 88.57216
201 |  | 202 | 218.918 |  | 0.2584607 | 56.5817
202 |  | 203 | 290.888 |  | 0.2584607 | 75.18312
203 |  | 204 | 217.253 |  | 0.2584607 | 56.15136
204 |  | 205 | 290.233 |  | 0.2584607 | 75.01383
205 |  | 206 | 172.136 |  | 0.2584607 | 44.49039
206 |  | 207 | 268.41 |  | 0.2584607 | 69.37344
207 |  | 208 | 159.272 |  | 0.2584607 | 41.16555
208 |  | 209 | 244.661 |  | 0.2584607 | 63.23526
209 |  | 210 | 198.629 |  | 0.2584607 | 51.33779
210 |  | 211 | 386.421 |  | 0.2584607 | 99.87465
211 |  | 212 | 180.979 |  | 0.2584607 | 46.77596
212 | -68 | 213 | 518.48 | 100 | 0.1928715 | 100
213 |  | 214 | 661.456 |  | 0.1928715 | 127.576
214 |  | 215 | 340.873 |  | 0.1928715 | 65.74468
215 | -69 | 216 | 773.812 | 200 | 0.2584607 | 200
216 |  | 217 | 366.134 |  | 0.2584607 | 94.63125
217 |  | 218 | 197.085 |  | 0.2584607 | 50.93873
218 | -70 | 219 | 518.48 | 100 | 0.1928715 | 100
219 |  | 220 | 419.506 |  | 0.1928715 | 80.91074
220 |  | 221 | 270.287 |  | 0.1928715 | 52.13065
221 | -71 | 222 | 776.418 | 200 | 0.2575932 | 200
222 |  | 223 | 355.199 |  | 0.2575932 | 91.49685
223 |  | 224 | 234.344 |  | 0.2575932 | 60.36542
224 | -72 | 225 | 521.086 | 100 | 0.1919069 | 100
225 |  | 226 | 416.51 |  | 0.1919069 | 79.93114
226 |  | 227 | 271.127 |  | 0.1919069 | 52.03114
227 |  | 228 | 397.411 |  | 0.1919069 | 76.26591
228 |  | 229 | 254.386 |  | 0.1919069 | 48.81843
229 | -73 | 230 | 771.207 | 200 | 0.2593337 | 200
230 |  | 231 | 372.321 |  | 0.2593337 | 96.5554
231 |  | 232 | 219.243 |  | 0.2593337 | 56.85711
232 | -74 | 233 | 771.207 | 200 | 0.2593337 | 200
233 |  | 234 | 348.943 |  | 0.2593337 | 90.4927
234 |  | 235 | 200.888 |  | 0.2593337 | 52.09704
235 |  | 236 | 341.102 |  | 0.2593337 | 88.45926
236 |  | 237 | 207.078 |  | 0.2593337 | 53.70231
237 | -75 | 238 | 518.48 | 100 | 0.1928715 | 100
238 |  | 239 | 513.507 |  | 0.1928715 | 99.04085
239 |  | 240 | 310.779 |  | 0.1928715 | 59.9404
240 | -76 | 241 | 515.875 | 200 | 0.3876908 | 200
241 |  | 242 | 466.139 |  | 0.3876908 | 180.7178
242 |  | 243 | 263.2 |  | 0.3876908 | 102.0402
243 | -77 | 244 | 620.092 | 100 | 0.1612664 | 100
244 |  | 245 | 426.726 |  | 0.1612664 | 68.81656
245 |  | 246 | 327.435 |  | 0.1612664 | 52.80426
246 | -78 | 247 | 518.48 | 100 | 0.1928715 | 100
247 |  | 248 | 660.182 |  | 0.1928715 | 127.3303
248 |  | 249 | 329.78 |  | 0.1928715 | 63.60515
249 | -79 | 250 | 771.207 | 200 | 0.2593337 | 200
250 |  | 251 | 393.385 |  | 0.2593337 | 102.018
251 |  | 252 | 237.723 |  | 0.2593337 | 61.6496
252 |  | 253 | 390.64 |  | 0.2593337 | 101.3061
253 |  | 254 | 276.568 |  | 0.2593337 | 71.72342
254 | -80 | 255 | 773.812 | 200 | 0.2584607 | 200
255 |  | 256 | 542.936 |  | 0.2584607 | 140.3276
256 |  | 257 | 300.981 |  | 0.2584607 | 77.79176
257 | -81 | 258 | 622.697 | 100 | 0.1605917 | 100
258 |  | 259 | 740.441 |  | 0.1605917 | 118.9087
259 |  | 260 | 460.579 |  | 0.1605917 | 73.96519
260 | -82 | 261 | 773.812 | 200 | 0.2584607 | 200
261 |  | 262 | 308.828 |  | 0.2584607 | 79.8199
262 |  | 263 | 208.597 |  | 0.2584607 | 53.91413
263 |  | 264 | 268.561 |  | 0.2584607 | 69.41247
264 |  | 265 | 213.661 |  | 0.2584607 | 55.22297
265 | -83 | 266 | 771.207 | 200 | 0.2593337 | 200
266 |  | 267 | 457.918 |  | 0.2593337 | 118.7536
267 |  | 268 | 266.226 |  | 0.2593337 | 69.04139
268 | -85 | 269 | 721.704 | 100 | 0.138561 | 100
269 |  | 270 | 504.916 |  | 0.138561 | 69.96165
270 |  | 271 | 357.466 |  | 0.138561 | 49.53083
271 | -86 | 272 | 773.812 | 200 | 0.2584607 | 200
272 |  | 273 | 356.115 |  | 0.2584607 | 92.04174
273 |  | 274 | 219.166 |  | 0.2584607 | 56.6458
274 | -87 | 275 | 773.812 | 200 | 0.2584607 | 200
275 |  | 276 | 335.625 |  | 0.2584607 | 86.74588
276 |  | 277 | 250.175 |  | 0.2584607 | 64.66041
277 | -88 | 278 | 518.48 | 100 | 0.1928715 | 100
278 |  | 279 | 440.464 |  | 0.1928715 | 84.95294
279 |  | 280 | 276.151 |  | 0.1928715 | 53.26165
280 | -89 | 281 | 518.48 | 100 | 0.1928715 | 100
281 |  | 282 | 433.042 |  | 0.1928715 | 83.52145
282 |  | 283 | 281.928 |  | 0.1928715 | 54.37587
283 | -90 | 284 | 620.092 | 100 | 0.1612664 | 100
284 |  | 285 | 506.988 |  | 0.1612664 | 81.76013
285 |  | 286 | 334.186 |  | 0.1612664 | 53.89297
286 | -91 | 287 | 518.48 | 200 | 0.3857429 | 200
287 |  | 288 | 193.662 |  | 0.3857429 | 74.70375
288 |  | 289 | 129.356 |  | 0.3857429 | 49.89816
289 |  | 290 | 214.042 |  | 0.3857429 | 82.56519
290 |  | 291 | 156.174 |  | 0.3857429 | 60.24302
291 | -92 | 292 | 773.812 | 200 | 0.2584607 | 200
292 |  | 293 | 368.408 |  | 0.2584607 | 95.21899
293 |  | 294 | 231.942 |  | 0.2584607 | 59.94789
294 |  | 295 | 310.144 |  | 0.2584607 | 80.16004
295 |  | 296 | 259.525 |  | 0.2584607 | 67.07702
296 | -93 | 297 | 516.222 | 100 | 0.1937151 | 100
297 |  | 298 | 405.72 |  | 0.1937151 | 78.59409
298 |  | 299 | 255.833 |  | 0.1937151 | 49.55872
299 | -94 | 300 | 518.48 | 100 | 0.1928715 | 100
300 |  | 301 | 431.165 |  | 0.1928715 | 83.15943
301 |  | 302 | 249.047 |  | 0.1928715 | 48.03406
302 | -95 | 303 | 622.697 | 100 | 0.1605917 | 100
303 |  | 304 | 486.574 |  | 0.1605917 | 78.13977
304 |  | 305 | 318.981 |  | 0.1605917 | 51.22572
305 | -96 | 306 | 515.875 | 100 | 0.1938454 | 100
306 |  | 307 | 350.185 |  | 0.1938454 | 67.88175
307 |  | 308 | 272.389 |  | 0.1938454 | 52.80136
308 | -97 | 309 | 775.878 | 200 | 0.2577725 | 200
309 |  | 310 | 424.453 |  | 0.2577725 | 109.4123
310 |  | 311 | 216.037 |  | 0.2577725 | 55.68839
311 | -98 | 312 | 518.48 | 100 | 0.1928715 | 100
312 |  | 313 | 397.155 |  | 0.1928715 | 76.59987
313 |  | 314 | 290.233 |  | 0.1928715 | 55.97767
314 | -100 | 315 | 771.207 | 200 | 0.2593337 | 200
315 |  | 316 | 290.14 |  | 0.2593337 | 75.24309
316 |  | 317 | 198.851 |  | 0.2593337 | 51.56877
317 | -101 | 318 | 518.48 | 100 | 0.1928715 | 100
318 |  | 319 | 389.474 |  | 0.1928715 | 75.11842
319 |  | 320 | 244.688 |  | 0.1928715 | 47.19333
320 | -102 | 321 | 779.023 | 200 | 0.2567318 | 200
321 |  | 322 | 469.679 |  | 0.2567318 | 120.5815
322 |  | 323 | 226.373 |  | 0.2567318 | 58.11715
323 | -103 | 324 | 773.812 | 200 | 0.2584607 | 200
324 |  | 325 | 324.844 |  | 0.2584607 | 83.95941
325 |  | 326 | 194.641 |  | 0.2584607 | 50.30705
326 | -104 | 327 | 773.812 | 200 | 0.2584607 | 200
327 |  | 328 | 334.409 |  | 0.2584607 | 86.43159
328 |  | 329 | 214.928 |  | 0.2584607 | 55.55044
329 | -106 | 330 | 620.092 | 200 | 0.3225328 | 200
330 |  | 331 | 456.805 |  | 0.3225328 | 147.3346
331 |  | 332 | 291.738 |  | 0.3225328 | 94.09507
332 | -107 | 333 | 518.48 | 200 | 0.3857429 | 200
333 |  | 334 | 215.921 |  | 0.3857429 | 83.29
334 |  | 335 | 156.369 |  | 0.3857429 | 60.31824
335 | -108 | 336 | 622.697 | 100 | 0.1605917 | 100
336 |  | 337 | 535.186 |  | 0.1605917 | 85.94646
337 |  | 338 | 333.373 |  | 0.1605917 | 53.53695
338 | -109 | 339 | 771.207 | 200 | 0.2593337 | 200
339 |  | 340 | 431.747 |  | 0.2593337 | 111.9666
340 |  | 341 | 281.977 |  | 0.2593337 | 73.12615
341 | -111 | 342 | 617.486 | 100 | 0.161947 | 100
342 |  | 343 | 439.051 |  | 0.161947 | 71.10299
343 |  | 344 | 297.122 |  | 0.161947 | 48.11801
344 | -113 | 345 | 773.812 | 200 | 0.2584607 | 200
345 |  | 346 | 314.75 |  | 0.2584607 | 81.35051
346 |  | 347 | 187.916 |  | 0.2584607 | 48.5689
347 | -115 | 348 | 518.48 | 100 | 0.1928715 | 100
348 |  | 349 | 461.426 |  | 0.1928715 | 88.99591
349 |  | 350 | 279.51 |  | 0.1928715 | 53.9095
350 | -116 | 351 | 773.812 | 200 | 0.2584607 | 200
351 |  | 352 | 352.273 |  | 0.2584607 | 91.04873
352 |  | 353 | 222.623 |  | 0.2584607 | 57.5393
353 | -117 | 354 | 518.48 | 100 | 0.1928715 | 100
354 |  | 355 | 394.316 |  | 0.1928715 | 76.05231
355 |  | 356 | 312.651 |  | 0.1928715 | 60.30146
356 | -118 | 357 | 771.207 | 200 | 0.2593337 | 200
357 |  | 358 | 426.726 |  | 0.2593337 | 110.6645
358 |  | 359 | 228.165 |  | 0.2593337 | 59.17088
359 |  | 360 | 322.915 |  | 0.2593337 | 83.74276
360 |  | 361 | 234.85 |  | 0.2593337 | 60.90453
361 | -119 | 362 | 518.48 | 100 | 0.1928715 | 100
362 |  | 363 | 415.801 |  | 0.1928715 | 80.19615
363 |  | 364 | 253.812 |  | 0.1928715 | 48.95309
364 | -120 | 365 | 771.207 | 200 | 0.2593337 | 200
365 |  | 366 | 583.389 |  | 0.2593337 | 151.2925
366 |  | 367 | 319.12 |  | 0.2593337 | 82.75858
367 | -121 | 368 | 515.875 | 100 | 0.1938454 | 100
368 |  | 369 | 419.547 |  | 0.1938454 | 81.32726
369 |  | 370 | 311.825 |  | 0.1938454 | 60.44584
370 | -123 | 371 | 518.48 | 200 | 0.3857429 | 200
371 |  | 372 | 310.254 |  | 0.3857429 | 119.6783
372 |  | 373 | 185.882 |  | 0.3857429 | 71.70267
373 | -124 | 374 | 771.207 | 200 | 0.2593337 | 200
374 |  | 375 | 350.214 |  | 0.2593337 | 90.82231
375 |  | 376 | 208.385 |  | 0.2593337 | 54.04126
376 | -125 | 377 | 513.269 | 100 | 0.1948296 | 100
377 |  | 378 | 384.281 |  | 0.1948296 | 74.86932
378 |  | 379 | 284.195 |  | 0.1948296 | 55.3696