## Sheet1
img | number | length | scale
-0000 | 1 | 518.48 | 200
| 2 | 315.87
| 3 | 149.988
-0001 | 4 | 518.841 | 200
| 5 | 279.182
| 6 | 183.399
-0004 | 7 | 130.271 | 100
| 8 | 105.178
| 9 | 66.541
-0005 | 10 | 128.969 | 100
| 11 | 74.909
| 12 | 47.554
-0006 | 13 | 628 | 100
| 14 | 392.02
| 15 | 246.089
-0007 | 16 | 520 | 100
| 17 | 328.877
| 18 | 254.621
-0009 | 19 | 411.658 | 200
| 20 | 168.146
| 21 | 106.823
| 22 | 200.635
| 23 | 135.582
-0010 | 24 | 773.274 | 200
| 25 | 357.388
| 26 | 208.696
| 27 | 466.076
| 28 | 293.008
-0011 | 29 | 518.48 | 100
| 30 | 426.861
| 31 | 269.583
-0012 | 32 | 617.486 | 100
| 33 | 598.188
| 34 | 417.267
-0013 | 35 | 772 | 200
| 36 | 371.892
| 37 | 228.035
| 38 | 345.114
| 39 | 186.59
-0018 | 40 | 773.812 | 200
| 41 | 396.274
| 42 | 233.996
-0019 | 43 | 720 | 100
| 44 | 561.712
| 45 | 319.7
-0020 | 46 | 771.207 | 200
| 47 | 386.869
| 48 | 232.015
-0021 | 49 | 773.812 | 200
| 50 | 431.251
| 51 | 228.224
-0022 | 52 | 771.207 | 200
| 53 | 312.749
| 54 | 250.785
-0023 | 55 | 773.812 | 200
| 56 | 330.643
| 57 | 185.992
-0024 | 58 | 518.48 | 100
| 59 | 347.363
| 60 | 219.429
-0025 | 61 | 773.812 | 200
| 62 | 406.914
| 63 | 235.197
-0026 | 64 | 518.48 | 100
| 65 | 502.8
| 66 | 300.303
| 67 | 510.996
| 68 | 342.74
-0027 | 69 | 620.092 | 100
| 70 | 458.2
| 71 | 372.585
| 72 | 467.477
| 73 | 366.663
-0028 | 74 | 515.875 | 100
| 75 | 428.028
| 76 | 302.376
-0032 | 77 | 518.48 | 200
| 78 | 195.007
| 79 | 156.759
-0033 | 80 | 518.48 | 200
| 81 | 274.115
| 82 | 173.804
-0034 | 83 | 518.48 | 200
| 84 | 399.209
| 85 | 239.954
| 86 | 256.883
| 87 | 163.624
-0035 | 88 | 773.812 | 200
| 89 | 315.461
| 90 | 223.718
-0036 | 91 | 192.15 | 200
| 92 | 140.527
| 93 | 94.197
-0037 | 94 | 776 | 200
| 95 | 360.275
| 96 | 204.887
-0038 | 97 | 521.086 | 100
| 98 | 381.675
| 99 | 256.578
| 100 | 348.436
| 101 | 182.399
-0039 | 102 | 617.486 | 100
| 103 | 802.933
| 104 | 377.535
-0040 | 105 | 773.812 | 200
| 106 | 421.894
| 107 | 278.488
-0041 | 108 | 518.48 | 100
| 109 | 580.683
| 110 | 314.815
-0042 | 111 | 411.658 | 200
| 112 | 260.777
| 113 | 159.783
| 114 | 341.351
| 115 | 161.621
-0043 | 116 | 518.48 | 100
| 117 | 481.335
| 118 | 359.36
-0044 | 119 | 771.207 | 200
| 120 | 231.4
| 121 | 188.241
-0045 | 122 | 797.261 | 500
| 123 | 162.061
| 124 | 126.625
| 125 | 173.452
| 126 | 98.318
| 127 | 157.989
| 128 | 100.672
-0047 | 129 | 802.472 | 500
| 130 | 160.715
| 131 | 102.178
| 132 | 145.275
| 133 | 94.409
-0048 | 134 | 643.541 | 500
| 135 | 133.463
| 136 | 82.391
-0050 | 137 | 515.875 | 200
| 138 | 362.894
| 139 | 206.635
-0051 | 140 | 518.48 | 100
| 141 | 568.992
| 142 | 326.937
-0052 | 143 | 411.658 | 200
| 144 | 214.216
| 145 | 151.07
| 146 | 248.883
| 147 | 141.87
-0053 | 148 | 643.541 | 500
| 149 | 115.171
| 150 | 83.901
| 151 | 134.123
| 152 | 107.425
| 153 | 98.111
| 154 | 82.391
-0054 | 155 | 513.269 | 200
| 156 | 232.395
| 157 | 164.988
-0055 | 158 | 773.812 | 200
| 159 | 413.673
| 160 | 242.024
| 161 | 352.465
| 162 | 200.195
-0057 | 163 | 799.866 | 500
| 164 | 169.733
| 165 | 102.377
-0058 | 166 | 414.263 | 200
| 167 | 224.037
| 168 | 126.383
| 169 | 192.96
| 170 | 118.94
-0059 | 171 | 799.866 | 500
| 172 | 149.307
| 173 | 99.041
| 174 | 168.388
| 175 | 94.373
| 176 | 140.452
| 177 | 100.097
-0060 | 178 | 776 | 200
| 179 | 312.923
| 180 | 217.814
| 181 | 308.036
| 182 | 209.603
-0061 | 183 | 776.418 | 200
| 184 | 328.584
| 185 | 203.99
| 186 | 389.814
| 187 | 216.877
-0062 | 188 | 521.086 | 100
| 189 | 426.789
| 190 | 301.803
-0064 | 191 | 518.48 | 100
| 192 | 480.106
| 193 | 302.409
-0065 | 194 | 518.48 | 200
| 195 | 258.581
| 196 | 158.931
-0066 | 197 | 518.48 | 200
| 198 | 232.818
| 199 | 152.546
-0067 | 200 | 773.812 | 200
| 201 | 342.691
| 202 | 218.918
| 203 | 290.888
| 204 | 217.253
| 205 | 290.233
| 206 | 172.136
| 207 | 268.41
| 208 | 159.272
| 209 | 244.661
| 210 | 198.629
| 211 | 386.421
| 212 | 180.979
-0068 | 213 | 518.48 | 100
| 214 | 661.456
| 215 | 340.873
-0069 | 216 | 773.812 | 200
| 217 | 366.134
| 218 | 197.085
-0070 | 219 | 518.48 | 100
| 220 | 419.506
| 221 | 270.287
-0071 | 222 | 776.418 | 200
| 223 | 355.199
| 224 | 234.344
-0072 | 225 | 521.086 | 100
| 226 | 416.51
| 227 | 271.127
| 228 | 397.411
| 229 | 254.386
-0073 | 230 | 771.207 | 200
| 231 | 372.321
| 232 | 219.243
-0074 | 233 | 771.207 | 200
| 234 | 348.943
| 235 | 200.888
| 236 | 341.102
| 237 | 207.078
-0075 | 238 | 518.48 | 100
| 239 | 513.507
| 240 | 310.779
-0076 | 241 | 515.875 | 200
| 242 | 466.139
| 243 | 263.2
-0077 | 244 | 620.092 | 100
| 245 | 426.726
| 246 | 327.435
-0078 | 247 | 518.48 | 100
| 248 | 660.182
| 249 | 329.78
-0079 | 250 | 771.207 | 200
| 251 | 393.385
| 252 | 237.723
| 253 | 390.64
| 254 | 276.568
-0080 | 255 | 773.812 | 200
| 256 | 542.936
| 257 | 300.981
-0081 | 258 | 622.697 | 100
| 259 | 740.441
| 260 | 460.579
-0082 | 261 | 773.812 | 200
| 262 | 308.828
| 263 | 208.597
| 264 | 268.561
| 265 | 213.661
-0083 | 266 | 771.207 | 200
| 267 | 457.918
| 268 | 266.226
-0085 | 269 | 721.704 | 100
| 270 | 504.916
| 271 | 357.466
-0086 | 272 | 773.812 | 200
| 273 | 356.115
| 274 | 219.166
-0087 | 275 | 773.812 | 200
| 276 | 335.625
| 277 | 250.175
-0088 | 278 | 518.48 | 100
| 279 | 440.464
| 280 | 276.151
-0089 | 281 | 518.48 | 100
| 282 | 433.042
| 283 | 281.928
-0090 | 284 | 620.092 | 100
| 285 | 506.988
| 286 | 334.186
-0091 | 287 | 518.48 | 200
| 288 | 193.662
| 289 | 129.356
| 290 | 214.042
| 291 | 156.174
-0092 | 292 | 773.812 | 200
| 293 | 368.408
| 294 | 231.942
| 295 | 310.144
| 296 | 259.525
-0093 | 297 | 516.222 | 100
| 298 | 405.72
| 299 | 255.833
-0094 | 300 | 518.48 | 100
| 301 | 431.165
| 302 | 249.047
-0095 | 303 | 622.697 | 100
| 304 | 486.574
| 305 | 318.981
-0096 | 306 | 515.875 | 100
| 307 | 350.185
| 308 | 272.389
-0097 | 309 | 775.878 | 200
| 310 | 424.453
| 311 | 216.037
-0098 | 312 | 518.48 | 100
| 313 | 397.155
| 314 | 290.233
-0100 | 315 | 771.207 | 200
| 316 | 290.14
| 317 | 198.851
-0101 | 318 | 518.48 | 100
| 319 | 389.474
| 320 | 244.688
-0102 | 321 | 779.023 | 200
| 322 | 469.679
| 323 | 226.373
-0103 | 324 | 773.812 | 200
| 325 | 324.844
| 326 | 194.641
-0104 | 327 | 773.812 | 200
| 328 | 334.409
| 329 | 214.928
-0106 | 330 | 620.092 | 200
| 331 | 456.805
| 332 | 291.738
-0107 | 333 | 518.48 | 200
| 334 | 215.921
| 335 | 156.369
-0108 | 336 | 622.697 | 100
| 337 | 535.186
| 338 | 333.373
-0109 | 339 | 771.207 | 200
| 340 | 431.747
| 341 | 281.977
-0111 | 342 | 617.486 | 100
| 343 | 439.051
| 344 | 297.122
-0113 | 345 | 773.812 | 200
| 346 | 314.75
| 347 | 187.916
-0115 | 348 | 518.48 | 100
| 349 | 461.426
| 350 | 279.51
-0116 | 351 | 773.812 | 200
| 352 | 352.273
| 353 | 222.623
-0117 | 354 | 518.48 | 100
| 355 | 394.316
| 356 | 312.651
-0118 | 357 | 771.207 | 200
| 358 | 426.726
| 359 | 228.165
| 360 | 322.915
| 361 | 234.85
-0119 | 362 | 518.48 | 100
| 363 | 415.801
| 364 | 253.812
-0120 | 365 | 771.207 | 200
| 366 | 583.389
| 367 | 319.12
-0121 | 368 | 515.875 | 100
| 369 | 419.547
| 370 | 311.825
-0123 | 371 | 518.48 | 200
| 372 | 310.254
| 373 | 185.882
-0124 | 374 | 771.207 | 200
| 375 | 350.214
| 376 | 208.385
-0125 | 377 | 513.269 | 100
| 378 | 384.281
| 379 | 284.195